## Cement
Category | Property | Value | Unit
Chemical Composition | SiO2 | 20.45 | %
Chemical Composition | Al2O3 | 5.28 | %
Chemical Composition | Fe2O3 | 3.12 | %
Chemical Composition | CaO | 63.85 | %
Chemical Composition | MgO | 2.15 | %
Chemical Composition | SO3 | 2.95 | %
Chemical Composition | Na2O | 0.18 | %
Chemical Composition | K2O | 0.52 | %
Chemical Composition | TiO2 | 0.25 | %
Chemical Composition | P2O5 | 0.12 | %
Chemical Composition | Cl | 0.008 | %
Chemical Composition | free_CaO | 1.05 | %
Bogue Composition | C3S | 58.2 | %
Bogue Composition | C2S | 16.8 | %
Bogue Composition | C3A | 8.9 | %
Bogue Composition | C4AF | 9.5 | %
Physical Properties | Specific Gravity | 3.15 | -
Physical Properties | Blaine Fineness | 382 | m²/kg

## Aggregates
Type | Property | Value | Unit
Coarse | Type | Crushed Granite | -
Coarse | Specific Gravity (SSD) | 2.71 | -
Coarse | Water Absorption | 1.12 | %
Coarse | Fineness Modulus | 6.81 | -
Fine | Type | Natural River Sand | -
Fine | Specific Gravity (SSD) | 2.65 | -
Fine | Water Absorption | 0.75 | %
Fine | Fineness Modulus | 2.72 | -

## Rubber
Category | Property | Value | Unit
Physical | Specific Gravity | 1.15 | -
Physical | Bulk Density (Loose) | 385 | kg/m³
Physical | Mohs Hardness | 2.5 | -
Surface | Surface Area (BET) | 0.085 | m²/g
Surface | Water Contact Angle | 118 | °
Mechanical | Tensile Strength | 8.5 | MPa

## Mix Designs
Mix ID | Description | Rubber % | Cement (kg/m³) | Water (kg/m³) | Fine Agg (kg/m³) | Coarse Agg (kg/m³) | Rubber (kg/m³) | SP (kg/m³) | W/C Ratio
CM-00 | Control Mix | 0 | 380 | 171 | 703 | 1147 | 0 | 3.04 | 0.45
RM-05-F | 5% Rubber - Fine (1-4mm) | 5 | 380 | 173 | 668 | 1147 | 15.2 | 3.42 | 0.455
RM-05-C | 5% Rubber - Coarse (4-8mm) | 5 | 380 | 174 | 668 | 1147 | 15.2 | 3.8 | 0.458
RM-10-F | 10% Rubber - Fine (1-4mm) | 10 | 380 | 176 | 633 | 1147 | 30.4 | 4.18 | 0.463
RM-10-C | 10% Rubber - Coarse (4-8mm) | 10 | 380 | 178 | 633 | 1147 | 30.4 | 4.56 | 0.468
RM-10-M | 10% Rubber - Mixed Sizes | 10 | 380 | 177 | 633 | 1147 | 30.4 | 4.37 | 0.466
RM-15-F | 15% Rubber - Fine (1-4mm) | 15 | 380 | 180 | 598 | 1147 | 45.6 | 4.94 | 0.474
RM-15-C | 15% Rubber - Coarse (4-8mm) | 15 | 380 | 182 | 598 | 1147 | 45.6 | 5.32 | 0.479
RM-15-SF | 15% Rubber - Fine + Silica Fume | 15 | 342 | 180 | 598 | 1147 | 45.6 | 5.7 | 0.474
RM-20-F | 20% Rubber - Fine (1-4mm) | 20 | 380 | 185 | 562 | 1147 | 60.8 | 5.7 | 0.487
RM-20-C | 20% Rubber - Coarse (4-8mm) | 20 | 380 | 188 | 562 | 1147 | 60.8 | 6.08 | 0.495
RM-20-SF | 20% Rubber - Fine + Silica Fume | 20 | 342 | 185 | 562 | 1147 | 60.8 | 6.46 | 0.487

## Fresh Properties
Mix ID | Slump (mm) | Slump 30min (mm) | Slump 60min (mm) | Air Content (%) | Unit Weight (kg/m³) | Temperature (°C) | Initial Set (min) | Final Set (min)
CM-00 | 180 | 150 | 110 | 2.1 | 2385 | 24.5 | 285 | 395
RM-05-F | 165 | 135 | 95 | 2.8 | 2342 | 24.8 | 295 | 410
RM-05-C | 160 | 130 | 90 | 3.1 | 2335 | 24.6 | 300 | 415
RM-10-F | 155 | 120 | 80 | 3.5 | 2298 | 25.1 | 310 | 425
RM-10-C | 145 | 110 | 75 | 3.8 | 2285 | 24.9 | 315 | 430
RM-10-M | 150 | 115 | 78 | 3.6 | 2291 | 25 | 312 | 428
RM-15-F | 140 | 105 | 70 | 4.2 | 2255 | 25.3 | 325 | 440
RM-15-C | 130 | 95 | 65 | 4.5 | 2242 | 25.1 | 330 | 445
RM-15-SF | 135 | 100 | 68 | 3.8 | 2268 | 25.5 | 305 | 420
RM-20-F | 125 | 90 | 60 | 4.8 | 2212 | 25.6 | 340 | 455
RM-20-C | 115 | 80 | 55 | 5.2 | 2198 | 25.4 | 345 | 460
RM-20-SF | 120 | 85 | 58 | 4.4 | 2225 | 25.8 | 315 | 430