## Material Properties
Temperature_C | Temperature_K | Youngs_Modulus_GPa | Poissons_Ratio | CTE_1e-6_per_K | Density_kg_m3 | Thermal_Conductivity_W_mK | Fracture_Toughness_MPa_sqrt_m | Weibull_Modulus | Characteristic_Strength_MPa | Creep_Rate_Coefficient_A | Creep_Stress_Exponent_n | Creep_Activation_Energy_kJ_mol
25 | 298.15 | 210 | 0.31 | 9.8 | 6050 | 2.8 | 1.5 | 8.5 | 280 | 1e-15 | 1 | 0
100 | 373.15 | 208.5 | 0.31 | 9.85 | 6045 | 2.75 | 1.48 | 8.4 | 275 | 1.5e-15 | 1 | 50
200 | 473.15 | 206 | 0.31 | 9.92 | 6038 | 2.68 | 1.45 | 8.3 | 268 | 3e-15 | 1.05 | 100
300 | 573.15 | 203 | 0.31 | 10 | 6030 | 2.6 | 1.42 | 8.2 | 260 | 8e-15 | 1.1 | 150
400 | 673.15 | 200 | 0.31 | 10.1 | 6022 | 2.52 | 1.38 | 8.1 | 250 | 2.5e-14 | 1.15 | 200
500 | 773.15 | 196.5 | 0.31 | 10.2 | 6014 | 2.45 | 1.35 | 8 | 240 | 1e-13 | 1.2 | 250
600 | 873.15 | 192.5 | 0.31 | 10.35 | 6006 | 2.38 | 1.31 | 7.9 | 228 | 5e-13 | 1.25 | 300
700 | 973.15 | 188 | 0.31 | 10.5 | 5998 | 2.31 | 1.27 | 7.8 | 215 | 3e-12 | 1.3 | 350
800 | 1073.15 | 183 | 0.31 | 10.65 | 5990 | 2.25 | 1.23 | 7.7 | 200 | 2.5e-11 | 1.35 | 400
900 | 1173.15 | 177.5 | 0.31 | 10.8 | 5982 | 2.19 | 1.18 | 7.6 | 185 | 2.8e-10 | 1.4 | 450
1000 | 1273.15 | 171.5 | 0.31 | 10.95 | 5974 | 2.13 | 1.13 | 7.5 | 168 | 3.5e-09 | 1.45 | 500
1100 | 1373.15 | 165 | 0.31 | 11.1 | 5966 | 2.08 | 1.08 | 7.4 | 150 | 5e-08 | 1.5 | 550
1200 | 1473.15 | 158 | 0.31 | 11.25 | 5958 | 2.03 | 1.02 | 7.3 | 130 | 8e-07 | 1.55 | 600
1300 | 1573.15 | 150.5 | 0.31 | 11.4 | 5950 | 1.98 | 0.96 | 7.2 | 110 | 1.5e-05 | 1.6 | 650
1400 | 1673.15 | 142.5 | 0.31 | 11.55 | 5942 | 1.94 | 0.89 | 7.1 | 88 | 0.0003 | 1.65 | 700
1500 | 1773.15 | 134 | 0.31 | 11.7 | 5934 | 1.9 | 0.82 | 7 | 65 | 0.006 | 1.7 | 750

## Metadata
Property | Value
Material | 8YSZ (8 mol% Yttria-Stabilized Zirconia)
Application | SOFC Electrolyte
Temperature Range | 25-1500°C
Data Source | Literature compilation and validated estimates

## Units
Property | Units
Temperature_C | °C
Temperature_K | K
Youngs_Modulus_GPa | GPa
Poissons_Ratio | -
CTE_1e-6_per_K | 10⁻⁶/K
Density_kg_m3 | kg/m³
Thermal_Conductivity_W_mK | W/(m·K)
Fracture_Toughness_MPa_sqrt_m | MPa√m
Weibull_Modulus | -
Characteristic_Strength_MPa | MPa
Creep_Rate_Coefficient_A | varies
Creep_Stress_Exponent_n | -
Creep_Activation_Energy_kJ_mol | kJ/mol